## Houtput
Filename | Value | 95% CI +/- | Comparator Used
2019-10-15--TCG-cement-1.1-gp1.SPE | -32.44875 | 23.37127 | Al-28 | cement | -34.94 | 13.6
2019-10-16--TCG-cement-1.2-gp1.SPE | -33.12276 | 22.56085 | Al-28 | Sand | -77.7 | 18.5
2019-10-16--TCG-cement-1.3-gp1.SPE | -40.105 | 26.17435 | Al-28 | Granite | -136.82 | 82.68
2019-10-16-TCG-sand-2.1-gp1.SPE | -50.12408 | 63.75939 | Al-28 | 2019-11-06-TCG-L3-A-8-1-gp1.SPE | -23.49919 | 45.2495
2019-10-17-TCG-sand-2.2-gp1.SPE | -71.36589 | 65.02879 | Al-28 | 2019-11-06-TCG-L4-A-9-1-gp1.SPE | 52.03554 | 43.80152
2019-10-17-TCG-sand-2.3-gp1.SPE | -111.0886 | 63.47747 | Al-28 | 2019-11-06-TCG-L5-A-10-1-gp1.SPE | -82.91779 | 64.55599
2019-10-17-TCG-granite-3.1-gp1.SPE | -138.7024 | 132.6249 | Al-28 | 2019-11-07-TCG-G8-A-6-1.gp1.SPE | 19.45874 | 18.6138
2019-10-17-TCG-granite-3.2-gp1.SPE | -134.6415 | 144.8563 | Al-28 | 2019-11-22-TCG-G10-A-air-gp1.SPE | 32.73243 | 20.09892
2019-10-17-TCG-granite-3.3-gp1.SPE | -136.7783 | 154.7933 | Al-28 | 2019-11-22-TCG-G11-A-air-gp1.SPE | 50.25513 | 21.30303
2019-10-18-TCG-limestone-concrete-5.1-grp1.SPE | -85.49465 | 45.97504 | Al-28 | 2019-11-22-TCG-G12-A-air-gp1.SPE | 62.88682 | 27.34261
2019-10-18-TCG-limestone-concrete-5.2-grp1.SPE | -16.42112 | 49.27775 | Al-28 | 2019-11-22-TCG-G7-A-air-gp1.SPE | 35.50222 | 23.82392
2019-10-18-TCG-limestone-concrete-5.3-grp1.SPE | -20.91037 | 41.9901 | Al-28 | 2019-11-22-TCG-G9-A-air-gp1.SPE | 37.72946 | 23.69491
2019-11-06-TCG-L1-A-7-1-gp1.SPE | -60.01146 | 30.81915 | Al-28 | 202-01-21-SRM88c-pellet-Alfoil-316mg-air--gp1.SPE | 52.41675 | 28.98051